## Sheet1
| 井段(m) | 厚度(m) | 最大声幅(%) | 最小声幅(%) | 平均声幅(%) | 结论
1 | 13.00-14.07 | 1.07 | 9.15 | 0.13 | 1.69 | 好
2 | 14.07-64.28 | 50.22 | 80.22 | 15.02 | 62.81 | 差
3 | 64.28-65.96 | 1.68 | 30.26 | 23.71 | 25.53 | 中
4 | 65.96-68.78 | 2.82 | 39.75 | 29.46 | 36.26 | 差
5 | 68.78-72.13 | 3.35 | 30.93 | 16.12 | 21.73 | 中
6 | 72.13-102.00 | 29.87 | 18.71 | 3.49 | 10.21 | 好
7 | 102.00-132.71 | 30.71 | 31.28 | 14.53 | 22.55 | 中
8 | 132.71-135.15 | 2.44 | 34.74 | 29.43 | 32.09 | 差
9 | 135.15-148.94 | 13.79 | 30.33 | 16.59 | 23.61 | 中
10 | 148.94-155.57 | 6.63 | 15.46 | 8.82 | 11.68 | 好
11 | 155.57-172.41 | 16.84 | 30.56 | 14.83 | 24.34 | 中
12 | 172.41-175.99 | 3.58 | 15.34 | 10.29 | 11.93 | 好
13 | 175.99-233.83 | 57.84 | 35.33 | 12.02 | 20.23 | 中
14 | 233.83-235.35 | 1.52 | 15.31 | 9.63 | 11.65 | 好
15 | 235.35-236.65 | 1.3 | 20.84 | 14.08 | 18.54 | 中
16 | 236.65-246.02 | 9.37 | 15.44 | 9.87 | 12.26 | 好
17 | 246.02-252.50 | 6.48 | 19.98 | 14.02 | 17.06 | 中
18 | 252.50-253.56 | 1.07 | 15.1 | 13.43 | 14.2 | 好
19 | 253.56-255.85 | 2.29 | 17.85 | 14.64 | 16.36 | 中
20 | 255.85-259.20 | 3.35 | 17.1 | 11.69 | 13.97 | 好
21 | 259.20-265.98 | 6.78 | 31.62 | 14.71 | 24.52 | 中
22 | 265.98-271.55 | 5.56 | 18.14 | 10.72 | 13.74 | 好
23 | 271.55-274.90 | 3.35 | 19.67 | 14.9 | 17.26 | 中
24 | 274.90-278.33 | 3.43 | 15.99 | 9.98 | 13.59 | 好
25 | 278.33-279.47 | 1.14 | 20.46 | 14.64 | 18.4 | 中
26 | 279.47-288.84 | 9.37 | 15.24 | 5.66 | 9.6 | 好
27 | 288.84-290.37 | 1.52 | 21.07 | 14.39 | 18.28 | 中
28 | 290.37-318.10 | 27.74 | 16.72 | 6.62 | 10.26 | 好
29 | 318.10-319.32 | 1.22 | 18.51 | 14.94 | 17 | 中
30 | 319.32-321.91 | 2.59 | 15.27 | 9.45 | 12.87 | 好
31 | 321.91-323.29 | 1.37 | 20.12 | 14.52 | 18.06 | 中
32 | 323.29-328.09 | 4.8 | 15.95 | 10.88 | 12.18 | 好
33 | 328.09-329.23 | 1.14 | 18.2 | 14.97 | 16.65 | 中
34 | 329.23-333.27 | 4.04 | 15.19 | 8.22 | 11.52 | 好
35 | 333.27-334.49 | 1.22 | 20.02 | 14.72 | 18.2 | 中
36 | 334.49-369.92 | 35.43 | 18.46 | 4.94 | 8.81 | 好
37 | 369.92-371.90 | 1.98 | 43.19 | 20.84 | 36.36 | 中
38 | 371.90-414.27 | 42.37 | 23.12 | 4.31 | 8.91 | 好
39 | 414.27-420.67 | 6.4 | 21.89 | 14.14 | 17.7 | 中
40 | 420.67-421.89 | 1.22 | 15.16 | 10.95 | 12.11 | 好
41 | 421.89-423.03 | 1.14 | 20.62 | 13.87 | 18.39 | 中
42 | 423.03-428.21 | 5.18 | 15.68 | 9.32 | 12.74 | 好
43 | 428.21-433.47 | 5.26 | 24 | 14.68 | 17.57 | 中
44 | 433.47-521.41 | 87.93 | 20.32 | 3.05 | 7.72 | 好
45 | 521.41-528.04 | 6.63 | 22.11 | 14.11 | 17.76 | 中
46 | 528.04-569.79 | 41.76 | 21.43 | 4.3 | 10.55 | 好
47 | 569.79-571.47 | 1.68 | 17.6 | 14.9 | 16.27 | 中
48 | 571.47-588.08 | 16.61 | 18.72 | 4.7 | 10.28 | 好
49 | 588.08-596.23 | 8.15 | 42.98 | 14.22 | 23.43 | 中
50 | 596.23-603.55 | 7.32 | 19.16 | 6.67 | 11.84 | 好
51 | 603.55-604.77 | 1.22 | 21.85 | 14.94 | 19.06 | 中
52 | 604.77-608.05 | 3.28 | 17.13 | 6.9 | 11.98 | 好
53 | 608.05-609.80 | 1.75 | 19.66 | 14.47 | 18.1 | 中
54 | 609.80-637.38 | 27.58 | 18.62 | 5.39 | 9.97 | 好
55 | 637.38-639.21 | 1.83 | 37.89 | 14.01 | 28.97 | 中
56 | 639.21-664.36 | 25.15 | 20.04 | 3.37 | 8.52 | 好
57 | 664.36-665.81 | 1.45 | 24.46 | 13.5 | 20.64 | 中
58 | 665.81-667.25 | 1.45 | 15.24 | 10.13 | 11.85 | 好
59 | 667.25-669.01 | 1.75 | 28.65 | 14.52 | 22.64 | 中
60 | 669.01-670.68 | 1.68 | 15.06 | 9.06 | 11.22 | 好
61 | 670.68-676.55 | 5.87 | 24.05 | 13.56 | 16.89 | 中
62 | 676.55-681.81 | 5.26 | 15.16 | 5.56 | 9.49 | 好
63 | 681.81-683.71 | 1.91 | 18.17 | 14.72 | 16.97 | 中
64 | 683.71-685.62 | 1.9 | 15.2 | 11.99 | 13.2 | 好
65 | 685.62-690.27 | 4.65 | 27.57 | 13.91 | 18.09 | 中
66 | 690.27-691.71 | 1.45 | 46.9 | 29.39 | 40.69 | 差
67 | 691.71-693.92 | 2.21 | 30.97 | 13.39 | 18.24 | 中
68 | 693.92-697.43 | 3.51 | 15.09 | 9.2 | 11.03 | 好
69 | 697.43-698.57 | 1.14 | 17.41 | 14.97 | 16.52 | 中
70 | 698.57-700.32 | 1.75 | 15.34 | 12.43 | 13.38 | 好
71 | 700.32-702.76 | 2.44 | 19.9 | 14.79 | 17.7 | 中
72 | 702.76-708.33 | 5.56 | 18.48 | 9.87 | 12.92 | 好
73 | 708.33-710.00 | 1.68 | 26.63 | 14.97 | 21.02 | 中
74 | 710.00-711.07 | 1.07 | 15.54 | 11.61 | 12.65 | 好
75 | 711.07-732.25 | 21.18 | 32.32 | 11.01 | 20.93 | 中
76 | 732.25-751.61 | 19.35 | 19.1 | 7.41 | 11.76 | 好
77 | 751.61-763.72 | 12.12 | 22.57 | 12.25 | 17.38 | 中
78 | 763.72-766.77 | 3.05 | 19.58 | 11.22 | 13.51 | 好
79 | 766.77-796.49 | 29.72 | 45.21 | 12.51 | 26.71 | 中
80 | 796.49-798.70 | 2.21 | 85.68 | 29.6 | 63.69 | 差
81 | 798.70-799.99 | 1.3 | 30.41 | 19.96 | 23.26 | 中
82 | 799.99-803.35 | 3.35 | 39.1 | 23.2 | 32.22 | 差
83 | 803.35-805.48 | 2.13 | 31.82 | 21.95 | 27.06 | 中
84 | 805.48-808.99 | 3.51 | 60.29 | 23.79 | 35.36 | 差
85 | 808.99-812.03 | 3.05 | 31.06 | 16.76 | 22.38 | 中
86 | 812.03-814.32 | 2.29 | 37.93 | 27.32 | 32.46 | 差
87 | 814.32-847.09 | 32.77 | 55.89 | 9.19 | 28.72 | 中
88 | 847.09-848.61 | 1.52 | 50.44 | 29.19 | 40.64 | 差
89 | 848.61-850.44 | 1.83 | 33.22 | 20.95 | 26.82 | 中
90 | 850.44-851.58 | 1.14 | 44.08 | 28.19 | 38.6 | 差
91 | 851.58-861.79 | 10.21 | 47.79 | 15.37 | 25.59 | 中
92 | 861.79-864.54 | 2.74 | 62.05 | 28.44 | 41.05 | 差
93 | 864.54-873.45 | 8.92 | 33.25 | 15.81 | 25.13 | 中
94 | 873.45-878.56 | 5.11 | 54.19 | 25.31 | 36.9 | 差
95 | 878.56-883.20 | 4.65 | 33.88 | 20.41 | 26.76 | 中
96 | 883.20-889.00 | 5.79 | 51.95 | 20.31 | 33.79 | 差
97 | 889.00-893.26 | 4.27 | 35.26 | 23.11 | 28.36 | 中
98 | 893.26-898.52 | 5.26 | 48.26 | 24.11 | 35 | 差
99 | 898.52-919.09 | 20.57 | 46.37 | 16.09 | 25.14 | 中
100 | 919.09-921.30 | 2.21 | 45.66 | 28.11 | 34.81 | 差
101 | 921.30-939.36 | 18.06 | 43.43 | 11.88 | 26.19 | 中
102 | 939.36-940.58 | 1.22 | 35.92 | 29.42 | 32.77 | 差
103 | 940.58-943.71 | 3.12 | 46.52 | 18.69 | 28.89 | 中
104 | 943.71-944.93 | 1.22 | 38.39 | 29.23 | 34.81 | 差
105 | 944.93-946.22 | 1.3 | 30.88 | 25.67 | 27.04 | 中
106 | 946.22-949.04 | 2.82 | 35.27 | 27.14 | 31.34 | 差
107 | 949.04-953.08 | 4.04 | 30.85 | 21.42 | 26.42 | 中
108 | 953.08-958.41 | 5.33 | 42.5 | 25.21 | 31.91 | 差
109 | 958.41-960.17 | 1.75 | 30.58 | 23.88 | 26.93 | 中
110 | 960.17-971.82 | 11.66 | 71.48 | 25.47 | 38.73 | 差
111 | 971.82-986.23 | 14.4 | 37.6 | 18.7 | 26.05 | 中
112 | 986.23-989.66 | 3.43 | 43.79 | 28.23 | 34.71 | 差
113 | 989.66-996.59 | 6.93 | 30.86 | 18.52 | 24.49 | 中
114 | 996.59-1004.67 | 8.08 | 62.91 | 20.42 | 36.29 | 差
115 | 1004.67-1007.71 | 3.05 | 30.76 | 18.99 | 23.28 | 中
116 | 1007.71-1009.70 | 1.98 | 45.69 | 29.32 | 37.05 | 差
117 | 1009.70-1012.13 | 2.44 | 32.12 | 21.94 | 26.91 | 中
118 | 1012.13-1013.66 | 1.52 | 34.61 | 28.37 | 32.49 | 差
119 | 1013.66-1019.07 | 5.41 | 30.4 | 19.31 | 23.11 | 中
120 | 1019.07-1027.91 | 8.84 | 62.25 | 26.2 | 42.27 | 差
121 | 1027.91-1029.81 | 1.91 | 31.38 | 18.93 | 24.24 | 中
122 | 1029.81-1031.64 | 1.83 | 48.82 | 29.99 | 42.1 | 差
123 | 1031.64-1046.50 | 14.86 | 35.41 | 12.27 | 21.65 | 中
124 | 1046.50-1047.95 | 1.45 | 15.16 | 12.32 | 13.7 | 好
125 | 1047.95-1051.83 | 3.89 | 27.44 | 14.46 | 22.37 | 中
126 | 1051.83-1053.51 | 1.68 | 52.41 | 29.18 | 42.34 | 差
127 | 1053.51-1063.04 | 9.53 | 30.75 | 18.68 | 22.82 | 中
128 | 1063.04-1065.09 | 2.06 | 53.63 | 28.84 | 41.83 | 差
129 | 1065.09-1067.07 | 1.98 | 30.79 | 17.56 | 21.43 | 中
130 | 1067.07-1069.06 | 1.98 | 47.51 | 29.66 | 37.83 | 差
131 | 1069.06-1096.56 | 27.51 | 61.17 | 10.79 | 27.4 | 中
132 | 1096.56-1102.36 | 5.79 | 60.24 | 21.79 | 42.01 | 差
133 | 1102.36-1118.51 | 16.15 | 57 | 13 | 27.81 | 中
134 | 1118.51-1130.24 | 11.73 | 62.74 | 27.79 | 48.39 | 差
135 | 1130.24-1136.19 | 5.94 | 31.83 | 12.65 | 20.37 | 中
136 | 1136.19-1138.02 | 1.83 | 15.21 | 12 | 13.41 | 好
137 | 1138.02-1162.71 | 24.69 | 57.84 | 9.73 | 27.92 | 中
138 | 1162.71-1164.61 | 1.9 | 62.13 | 25.72 | 47.33 | 差
139 | 1164.61-1168.04 | 3.43 | 42.31 | 23.25 | 29.41 | 中
140 | 1168.04-1177.34 | 9.3 | 66.21 | 19.79 | 45.4 | 差
141 | 1177.34-1183.58 | 6.25 | 30.59 | 14.1 | 19.83 | 中
142 | 1183.58-1184.96 | 1.37 | 40.16 | 28.32 | 36.87 | 差
143 | 1184.96-1186.71 | 1.75 | 32.04 | 11.4 | 16.39 | 中
144 | 1186.71-1189.91 | 3.2 | 17.68 | 9.99 | 13.58 | 好
145 | 1189.91-1258.79 | 68.88 | 79.07 | 8.5 | 36.65 | 中
146 | 1258.79-1261.58 | 2.79 | 23.03 | 6.63 | 11.17 | 好
147 | 1261.58-1272.30 | 10.72 | 65.5 | 25.69 | 48.35 | 中
148 | 1272.30-1432.37 | 160.07 | 92.63 | 29.74 | 58.61 | 差
149 | 1432.37-1445.71 | 13.34 | 36.4 | 16.17 | 25.41 | 中
150 | 1445.71-1447.01 | 1.3 | 15.4 | 13.06 | 13.71 | 好
151 | 1447.01-1500.35 | 53.34 | 43.7 | 14.67 | 27.01 | 中
152 | 1500.35-1525.87 | 25.53 | 17.3 | 8.59 | 12.24 | 好
153 | 1525.87-1527.55 | 1.68 | 17.17 | 14.22 | 16.26 | 中
154 | 1527.55-1532.58 | 5.03 | 16.15 | 11.36 | 13.3 | 好
155 | 1532.58-1535.02 | 2.44 | 17.61 | 14.98 | 16.75 | 中
156 | 1535.02-1540.12 | 5.11 | 15.25 | 9.06 | 12.44 | 好
157 | 1540.12-1542.03 | 1.91 | 21.66 | 14.68 | 18.14 | 中
158 | 1542.03-1545.84 | 3.81 | 15.49 | 11.54 | 13.93 | 好
159 | 1545.84-1547.29 | 1.45 | 16.67 | 14.8 | 15.74 | 中
160 | 1547.29-1564.81 | 17.53 | 15.19 | 5.05 | 9.66 | 好
161 | 1564.81-1569.46 | 4.65 | 21.78 | 13.21 | 16.29 | 中
162 | 1569.46-1589.73 | 20.27 | 16.91 | 5.9 | 11.62 | 好
163 | 1589.73-1591.86 | 2.13 | 19.08 | 14.39 | 17.68 | 中
164 | 1591.86-1595.14 | 3.28 | 15.55 | 10.9 | 14.21 | 好
165 | 1595.14-1608.93 | 13.79 | 33.75 | 14.46 | 20.69 | 中
166 | 1608.93-1610.08 | 1.14 | 15.22 | 12.79 | 13.7 | 好
167 | 1610.08-1630.50 | 20.42 | 27.18 | 13.3 | 18.99 | 中
168 | 1630.50-1633.85 | 3.35 | 15.22 | 7.35 | 10.24 | 好
169 | 1633.85-1635.22 | 1.37 | 20.99 | 14.53 | 18.49 | 中
170 | 1635.22-1637.36 | 2.13 | 15.05 | 8.48 | 10.52 | 好
171 | 1637.36-1710.51 | 73.15 | 38.87 | 9.75 | 24.04 | 中
172 | 1710.51-1788.61 | 78.1 | 17.91 | 3.36 | 8.61 | 好
173 | 1788.61-1797.07 | 8.46 | 39.64 | 12.38 | 20.67 | 中
174 | 1797.07-1799.59 | 2.51 | 15.77 | 8.94 | 11.19 | 好
175 | 1799.59-1801.95 | 2.36 | 22.44 | 14.4 | 18.83 | 中
176 | 1801.95-1840.81 | 38.86 | 15.35 | 2.85 | 8.41 | 好
177 | 1840.81-1842.03 | 1.22 | 21.98 | 14.09 | 18.69 | 中
178 | 1842.03-1844.39 | 2.36 | 15.14 | 11.17 | 12.98 | 好
179 | 1844.39-1846.14 | 1.75 | 19.7 | 14.77 | 17.77 | 中
180 | 1846.14-1848.35 | 2.21 | 15.88 | 11.99 | 13.5 | 好
181 | 1848.35-1850.41 | 2.06 | 19.21 | 14.95 | 17.16 | 中
182 | 1850.41-2313.17 | 462.76 | 18.7 | 2.53 | 8.52 | 好
183 | 2313.17-2314.39 | 1.22 | 17.14 | 14.34 | 16.17 | 中
184 | 2314.39-2824.17 | 509.78 | 17.42 | 2.71 | 8.63 | 好
185 | 2824.17-2825.24 | 1.07 | 17.01 | 14.8 | 15.95 | 中
186 | 2825.24-2844.90 | 19.66 | 16.26 | 2.79 | 9.13 | 好
187 | 2844.90-2847.11 | 2.21 | 18.12 | 14.43 | 17.1 | 中
188 | 2847.11-3089.80 | 242.7 | 18.08 | 1.39 | 6.57 | 好
189 | 3089.80-3091.56 | 1.75 | 21.08 | 14.59 | 18.81 | 中
190 | 3091.56-3355.89 | 264.34 | 17.59 | 1.53 | 6.9 | 好
191 | 3355.89-3364.58 | 8.69 | 23.76 | 14.19 | 19.16 | 中
192 | 3364.58-3366.33 | 1.75 | 15.54 | 8.54 | 10.97 | 好
193 | 3366.33-3367.71 | 1.37 | 23.01 | 13.54 | 19.48 | 中
194 | 3367.71-3369.76 | 2.06 | 15.46 | 12.27 | 13.62 | 好
195 | 3369.76-3373.50 | 3.73 | 24.24 | 14.79 | 20.22 | 中
196 | 3373.50-3401.69 | 28.19 | 15.65 | 5.48 | 10.26 | 好
197 | 3401.69-3407.48 | 5.79 | 37.01 | 14.11 | 25.02 | 中
198 | 3407.48-3418.00 | 10.52 | 16.17 | 5.15 | 9.61 | 好
199 | 3418.00-3431.03 | 13.03 | 24.46 | 13.82 | 17.53 | 中
200 | 3431.03-3436.44 | 5.41 | 15.32 | 8.04 | 11.26 | 好
201 | 3436.44-3439.33 | 2.9 | 23.3 | 14.82 | 18.3 | 中
202 | 3439.33-3446.80 | 7.47 | 15 | 1.17 | 7.24 | 好
203 | 3446.80-3451.60 | 4.8 | 28.5 | 12.26 | 18.52 | 中
204 | 3451.60-3456.94 | 5.33 | 15.03 | 7.05 | 11.79 | 好
205 | 3456.94-3461.13 | 4.19 | 23.14 | 14.8 | 18.06 | 中
206 | 3461.13-3476.14 | 15.01 | 15.03 | 6.16 | 10.04 | 好
207 | 3476.14-3477.43 | 1.3 | 17.45 | 14.71 | 16.56 | 中
208 | 3477.43-3491.91 | 14.48 | 15.89 | 3.68 | 8.96 | 好
209 | 3491.91-3495.64 | 3.73 | 29.11 | 14.8 | 21.31 | 中
210 | 3495.64-3509.13 | 13.49 | 15.58 | 5.55 | 10.6 | 好
211 | 3509.13-3511.80 | 2.67 | 21.15 | 14.92 | 17.28 | 中
212 | 3511.80-3519.04 | 7.24 | 17.32 | 8.28 | 12.96 | 好
213 | 3519.04-3522.31 | 3.28 | 21.69 | 14.17 | 18.33 | 中
214 | 3522.31-3536.79 | 14.48 | 15.74 | 7.21 | 11.42 | 好
215 | 3536.79-3539.46 | 2.67 | 40.27 | 11.14 | 24.82 | 中
216 | 3539.46-3546.62 | 7.16 | 15.59 | 7.79 | 11.64 | 好
217 | 3546.62-3548.53 | 1.91 | 22.85 | 14.03 | 18.97 | 中
218 | 3548.53-3561.10 | 12.57 | 15.53 | 5.03 | 9.98 | 好
219 | 3561.10-3564.00 | 2.9 | 23.29 | 14.88 | 18.72 | 中
220 | 3564.00-3571.77 | 7.77 | 16.03 | 8.27 | 11.01 | 好
221 | 3571.77-3573.22 | 1.45 | 17.1 | 14.8 | 15.73 | 中
222 | 3573.22-3575.20 | 1.98 | 15.68 | 9.56 | 11.73 | 好
223 | 3575.20-3576.57 | 1.37 | 17.62 | 14.87 | 16.03 | 中
224 | 3576.57-3580.07 | 3.51 | 15.31 | 7.54 | 11.29 | 好
225 | 3580.07-3585.64 | 5.56 | 30.18 | 9.92 | 19.25 | 中
226 | 3585.64-3587.54 | 1.91 | 16.07 | 8.5 | 12.66 | 好
227 | 3587.54-3588.76 | 1.22 | 17.29 | 14.91 | 16.34 | 中
228 | 3588.76-3595.77 | 7.01 | 29.13 | 9.32 | 14.01 | 好
229 | 3595.77-3604.15 | 8.38 | 22.09 | 13.3 | 18.25 | 中
230 | 3604.15-3605.53 | 1.37 | 15.11 | 10.02 | 12 | 好
231 | 3605.53-3619.70 | 14.17 | 38.94 | 8.53 | 22.08 | 中
232 | 3619.70-3629.30 | 9.6 | 16.58 | 5.08 | 10.25 | 好
233 | 3629.30-3642.03 | 12.73 | 38.03 | 10.22 | 23.33 | 中
234 | 3642.03-3643.70 | 1.68 | 15.49 | 10.18 | 11.49 | 好
235 | 3643.70-3645.15 | 1.45 | 28.07 | 14.35 | 20.64 | 中
236 | 3645.15-3650.48 | 5.33 | 16.12 | 6.43 | 9.88 | 好
237 | 3650.48-3653.07 | 2.59 | 17.8 | 13.31 | 15.78 | 中
238 | 3653.07-3654.22 | 1.14 | 15.12 | 11.57 | 12.97 | 好
239 | 3654.22-3668.85 | 14.63 | 28.97 | 10.82 | 18.74 | 中
240 | 3668.85-3760.97 | 92.13 | 17.35 | 3.67 | 9.1 | 好
241 | 3760.97-3768.21 | 7.24 | 26.28 | 13.21 | 18.76 | 中
242 | 3768.21-3777.97 | 9.75 | 15.24 | 3.6 | 9.17 | 好
243 | 3777.97-3783.07 | 5.11 | 30.49 | 14.35 | 21.29 | 中
244 | 3783.07-3792.52 | 9.45 | 17.47 | 9.19 | 12.87 | 好
245 | 3792.52-3797.32 | 4.8 | 30.9 | 14.71 | 22.45 | 中
246 | 3797.32-3803.80 | 6.48 | 18.95 | 7.9 | 11.86 | 好
247 | 3803.80-3805.02 | 1.22 | 28.18 | 14.51 | 22.59 | 中
248 | 3805.02-3806.08 | 1.07 | 16.28 | 13.2 | 13.86 | 好
249 | 3806.08-3807.68 | 1.6 | 22.36 | 14.52 | 18.61 | 中
250 | 3807.68-3808.90 | 1.22 | 15.31 | 10.82 | 12.98 | 好
251 | 3808.90-3816.45 | 7.54 | 29.26 | 14.47 | 22.3 | 中
252 | 3816.45-3819.49 | 3.05 | 38.37 | 25.78 | 32.85 | 差
253 | 3819.49-3836.41 | 16.92 | 30.07 | 13.09 | 19.64 | 中
254 | 3836.41-3871.06 | 34.65 | 16.23 | 2.99 | 8.39 | 好
255 | 3871.06-3877.46 | 6.4 | 29.01 | 14.91 | 22.95 | 中
256 | 3877.46-3879.90 | 2.44 | 15.23 | 7.36 | 12.09 | 好
257 | 3879.90-3882.04 | 2.13 | 21.46 | 14.52 | 18.68 | 中
258 | 3882.04-3909.47 | 27.43 | 16.3 | 2.99 | 10.2 | 好
259 | 3909.47-3911.98 | 2.51 | 22.2 | 13.25 | 18.08 | 中
260 | 3911.98-3913.58 | 1.6 | 16 | 10.14 | 11.68 | 好
261 | 3913.58-3924.63 | 11.05 | 28.45 | 14.75 | 21.77 | 中
262 | 3924.63-3943.00 | 18.36 | 16.91 | 6.35 | 10.71 | 好
263 | 3943.00-3944.67 | 1.68 | 18.63 | 14.41 | 16.44 | 中
264 | 3944.67-3947.95 | 3.28 | 16.04 | 7.14 | 11.59 | 好
265 | 3947.95-3954.27 | 6.32 | 25.35 | 14.96 | 20.47 | 中
266 | 3954.27-3958.46 | 4.19 | 15.14 | 9.86 | 11.91 | 好
267 | 3958.46-3970.58 | 12.12 | 28.76 | 14.89 | 21.66 | 中
268 | 3970.58-3978.28 | 7.7 | 41.39 | 29.76 | 35.63 | 差
269 | 3978.28-3998.09 | 19.81 | 30.72 | 16.39 | 22.35 | 中
270 | 3998.09-4012.72 | 14.63 | 15.45 | 5.22 | 9.97 | 好
271 | 4012.72-4014.70 | 1.98 | 21 | 14.86 | 17.99 | 中
272 | 4014.70-4018.66 | 3.96 | 17.42 | 13.43 | 14.91 | 好
273 | 4018.66-4021.18 | 2.51 | 17.76 | 14.7 | 16.73 | 中
274 | 4021.18-4029.71 | 8.53 | 15.41 | 5.59 | 10.79 | 好
275 | 4029.71-4034.74 | 5.03 | 23.7 | 14.96 | 18.86 | 中
276 | 4034.74-4042.21 | 7.47 | 17.9 | 10.12 | 13.58 | 好
277 | 4042.21-4044.42 | 2.21 | 19.7 | 14.99 | 17.35 | 中
278 | 4044.42-4049.68 | 5.26 | 15.89 | 6.14 | 11.85 | 好
279 | 4049.68-4058.67 | 8.99 | 24.37 | 14.37 | 19.35 | 中
280 | 4058.67-4063.62 | 4.95 | 15.74 | 7.9 | 11.3 | 好
281 | 4063.62-4065.14 | 1.52 | 18.31 | 14.93 | 16.55 | 中
282 | 4065.14-4072.23 | 7.09 | 16.75 | 5.91 | 11.57 | 好
283 | 4072.23-4083.66 | 11.43 | 23.67 | 14.72 | 19.17 | 中
284 | 4083.66-4086.48 | 2.82 | 15.27 | 8.43 | 10.32 | 好
285 | 4086.48-4088.16 | 1.68 | 24.29 | 14.74 | 20.39 | 中
286 | 4088.16-4089.60 | 1.45 | 15.24 | 12.49 | 13.24 | 好
287 | 4089.60-4090.98 | 1.37 | 19.65 | 14.69 | 18.12 | 中
288 | 4090.98-4104.39 | 13.41 | 16.1 | 4.21 | 8.26 | 好
289 | 4104.39-4112.08 | 7.7 | 19.92 | 13.49 | 16.88 | 中
290 | 4112.08-4116.73 | 4.65 | 15.33 | 6.89 | 10.67 | 好
291 | 4116.73-4134.33 | 17.6 | 20.77 | 14.36 | 17.49 | 中
292 | 4134.33-4137.99 | 3.66 | 15.63 | 5.92 | 10.47 | 好
293 | 4137.99-4144.01 | 6.02 | 26.83 | 14.37 | 20.76 | 中
294 | 4144.01-4145.69 | 1.68 | 15.36 | 13.14 | 14.02 | 好
295 | 4145.69-4148.35 | 2.67 | 24.59 | 14.98 | 21.15 | 中
296 | 4148.35-4153.08 | 4.72 | 15.51 | 11.93 | 13.78 | 好
297 | 4153.08-4161.77 | 8.69 | 30.86 | 14.64 | 21.73 | 中
298 | 4161.77-4163.82 | 2.06 | 33.67 | 29.36 | 32.5 | 差
299 | 4163.82-4170.68 | 6.86 | 34.37 | 16.85 | 25.32 | 中
300 | 4170.68-4172.81 | 2.13 | 15.83 | 8.26 | 10.81 | 好
301 | 4172.81-4179.14 | 6.32 | 19.77 | 13.09 | 16.73 | 中
302 | 4179.14-4187.14 | 8 | 15.26 | 6.29 | 10.49 | 好
303 | 4187.14-4192.47 | 5.33 | 19.24 | 14.99 | 17.72 | 中
304 | 4192.47-4206.80 | 14.33 | 22.1 | 5.96 | 11.58 | 好
305 | 4206.80-4209.54 | 2.74 | 37.73 | 24.35 | 32.71 | 差
306 | 4209.54-4210.69 | 1.14 | 30.9 | 17.63 | 24.59 | 中
307 | 4210.69-4217.01 | 6.32 | 15.98 | 5.34 | 10.96 | 好
308 | 4217.01-4223.72 | 6.71 | 28.07 | 13.76 | 19.45 | 中
309 | 4223.72-4248.48 | 24.76 | 15.36 | 4.64 | 9.73 | 好
310 | 4248.48-4252.06 | 3.58 | 23.53 | 14.79 | 18.8 | 中
311 | 4252.06-4263.11 | 11.05 | 15.71 | 4.43 | 8.52 | 好
312 | 4263.11-4267.07 | 3.96 | 17.91 | 14.99 | 16.67 | 中
313 | 4267.07-4318.74 | 51.66 | 15.2 | 3.3 | 8.11 | 好
314 | 4318.74-4323.31 | 4.57 | 22.08 | 14.92 | 19.33 | 中
315 | 4323.31-4339.31 | 16 | 15.66 | 1.89 | 6.06 | 好
316 | 4339.31-4341.06 | 1.75 | 19.13 | 14.73 | 16.79 | 中
317 | 4341.06-4352.95 | 11.89 | 18.39 | 9.61 | 13.07 | 好
318 | 4352.95-4367.58 | 14.63 | 30.33 | 12.38 | 20.61 | 中
319 | 4367.58-4368.80 | 1.22 | 15.19 | 10.13 | 12.02 | 好
320 | 4368.80-4370.17 | 1.37 | 18.68 | 14.9 | 17.05 | 中
321 | 4370.17-4375.43 | 5.26 | 15.83 | 4.9 | 9.91 | 好
322 | 4375.43-4379.77 | 4.34 | 32.25 | 14.68 | 23.5 | 中
323 | 4379.77-4385.34 | 5.56 | 15.08 | 5.11 | 9.45 | 好
324 | 4385.34-4393.03 | 7.7 | 31.68 | 14.46 | 22.05 | 中
325 | 4393.03-4394.63 | 1.6 | 15.56 | 11.98 | 12.86 | 好
326 | 4394.63-4396.92 | 2.29 | 26.74 | 13.8 | 21.67 | 中
327 | 4396.92-4405.30 | 8.38 | 38.64 | 25.35 | 33.2 | 差
328 | 4405.30-4408.35 | 3.05 | 30.76 | 25.54 | 28.36 | 中
329 | 4408.35-4412.31 | 3.96 | 38.43 | 29.74 | 33.75 | 差
330 | 4412.31-4418.71 | 6.4 | 30.2 | 16.22 | 22.35 | 中
331 | 4418.71-4426.33 | 7.62 | 39.74 | 29.04 | 35.73 | 差
332 | 4426.33-4429.0 | 2.67 | 30.29 | 22.22 | 25.74 | 中